## Labels
Labels
DH 98% (old) MKBR9467V
HH 97% SZBE2670V
Drierite regular K13Z025 Powder
Drierite Pan
New HH 97%

## AIII
Labels | Sample 1 | Sample 2 | Sample 3
DH 98% (old) MKBR9467V | 0.02375184 | -0.02108173
HH 97% SZBE2670V | -0.02696988 | 0.6590794
Drierite regular K13Z025 Powder | 5.285786 | 5.324108
Drierite Pan | 4.306321 | 4.729022 | 4.6813
New HH 97% | -0.2759514 | -0.2470987 | -0.2457805

## Fully Hydrated
Labels | Sample 1 | Sample 2 | Sample 3
DH 98% (old) MKBR9467V | 0.0667854 | 0
HH 97% SZBE2670V | 14.57364 | 14.5873 | 14.59009
Drierite regular K13Z025 Powder | 19.68304 | 19.94907
Drierite Pan | 19.79706 | 19.94544 | 19.99036
New HH 97% | 16.30224 | 16.33137 | 16.35144

## AIII Weight
| sample 1 |  |  | sample 2 |  |  |  | sample 3
label | Pan | Pan+sample Initial | Pan+sample Final | Pan | Pan+sample Initial | Pan+sample Final | Pan | Pan+sample Initial | Pan+sample Final
DH 98% (old) MKBR9467V | 15.5802 | 21.8955 | 21.897 | 15.7462 | 20.0153 | 20.0144
HH 97% SZBE2670V | 15.7564 | 25.026 | 25.0235 | 16.1251 | 24.7887 | 24.8458
Drierite regular K13Z025 Powder | 16.2816 | 24.4923 | 24.9263 | 15.4446 | 23.6394 | 24.0757
Drierite Pan | 4.4861 | 13.4636 | 13.8502 | 4.4749 | 13.352 | 13.7718 | 4.5088 | 13.329 | 13.7419
New HH 97% | 4.4875 | 10.3581 | 10.3419 | 4.4825 | 10.3506 | 10.3361 | 4.4054 | 10.2236 | 10.2093

## Fully hydrated Weight
| sample 1 |  |  | sample 2 |  |  | sample 3
label | Pan | Pan+sample Initial | Pan+sample Final | Pan | Pan+sample Initial | Pan+sample Final | Pan | Pan+sample Initial | Pan+sample Final
DH 98% (old) MKBR9467V | 4.42 | 10.2596 | 10.2635 | 4.4961 | 10.3048 | 10.3048
HH 97% SZBE2670V | 4.5375 | 10.665 | 11.558 | 4.486 | 9.744 | 10.511 | 4.4892 | 10.3185 | 11.169
Drierite regular K13Z025 Powder | 4.4645 | 13.7969 | 15.6338 | 4.4906 | 13.4835 | 15.2775
Drierite Pan | 4.556 | 14.707 | 16.7166 | 4.4895 | 14.7525 | 16.7995 | 4.4933 | 19.4285 | 22.4141
New HH 97% | 4.4198 | 10.8637 | 11.9142 | 4.5296 | 11.5682 | 12.7177 | 4.5152 | 10.2254 | 11.1591
| 4.407 | 10.4433 | 10.4477 | 4.5086 | 10.6974 | 10.7029 | 4.5017 | 12.2018 | 12.2115