## TGA
Labels | DH |  | HH |  | AIII |  | FM |  | IN
| mean | std | mean | std | mean | std | mean | std | mean | std
DH 98% (old) MKBR9467V | 100 | 0 | 0.02370268 | 0.004439167 | 1.314165e-11 | 1.811164e-11 | 0 | 0 | 2.678642e-17 | 3.731789e-17
HH 97% SZBE2670V | 2.637292 | 1.34912 | 78.89382 | 1.417282 | 0 | 0 | 0.2439578 | 0.1693794 | 18.22493 | 0.2375414
Drierite regular K13Z025 Powder | 10.85961 | 0.04685647 | 1.912145e-15 | 8.41163e-17 | 14.99198 | 0.2696947 | 0 | 0 | 74.14841 | 0.2228382
Drierite Pan | 0.5055975 | 0.5055975 | 7.716968 | 1.071868 | 68.77165 | 0.6627524 | 0 | 0 | 23.00579 | 0.09648218

## GPA
Labels | DH |  | HH |  | AIII |  | FM |  | IN
| mean | std | mean | std | mean | std | mean | std | mean | std
DH 98% (old) MKBR9467V | 99.87596 | 0.08784085 | 2.464769e-14 | 3.4857e-14 | 0.138494 | 0.08662565 | 0 | 0 | 6.14903e-19 | 8.61653e-19
HH 97% SZBE2670V | 4.894563 | 2.097242 | 71.308 | 7.115965 | 4.980609 | 4.980609 | 0.01348494 | 0.01348494 | 18.80334 | 1.794044
Drierite regular K13Z025 Powder | 2.13859 | 1.568551 | 3.62419e-11 | 6.036407e-11 | 67.05987 | 11.49966 | 0 | 0 | 30.80154 | 13.01531
Drierite Pan | 0.3069448 | 0.4537113 | 7.900601 | 2.495352 | 69.53964 | 2.163281 | 0 | 0 | 22.25282 | 0.3701818

## GPA_ORG
Labels | DH |  | HH |  | AIII |  | FM |  | IN
| mean | std | mean | std | mean | std | mean | std | mean | std
DH 98% (old) MKBR9467V | 99.9579 | 0 | 7.394294e-14 | 0 | 0.05710217 | 0 | 0 | 0 | 2.702452e-24 | 0
HH 97% SZBE2670V | 5.988125 | 2.055171 | 71.308 | 7.115965 | 4.980609 | 4.980609 | 0.01348494 | 0.01348494 | 17.70978 | 0.09366945
Drierite regular K13Z025 Powder | 2.793726 | 0.1880324 | 1.087147e-10 | 5.525405e-11 | 75.18615 | 0.4900649 | 0 | 0 | 22.02012 | 0.6780973
Drierite Pan | 0.6710967 | 0.6710967 | 8.027929 | 2.499016 | 69.36741 | 2.106258 | 0 | 0 | 21.93357 | 0.2783388

## GPA_HUM
Labels | DH |  | HH |  | AIII |  | FM |  | IN
| mean | std | mean | std | mean | std | mean | std | mean | std
DH 98% (old) MKBR9467V | 99.91585 | 0 | 4.814449659e-24 | 0 | 0.09989599 | 0 | 0 | 0 | 1.833447e-18 | 0
HH 97% SZBE2670V | 3.395341 | 0.3041757 | 71.308 | 7.115965 | 4.980609 | 4.980609 | 0.01348494 | 0.01348494 | 20.30256 | 2.453017
Drierite regular K13Z025 Powder | 3.622044 | 0.3772237 | 1.103942e-14 | 2.76839e-15 | 75.18615 | 0.4900649 | 0 | 0 | 21.1918 | 0.1128412
Drierite Pan | 0.3125436 | 0.3068977 | 8.112236 | 2.805801 | 69.45025 | 2.369889 | 0 | 0 | 22.12497 | 0.1854682

## GPA_HYD
Labels | DH |  | HH |  | AIII |  | FM |  | IN
| mean | std | mean | std | mean | std | mean | std | mean | std
DH 98% (old) MKBR9467V | 99.75413 | 0 | 1.337891e-19 | 0 | 0.2584839 | 0 | 0 | 0 | 1.125936e-20 | 0
HH 97% SZBE2670V | 5.300222 | 2.295848 | 71.308 | 7.115965 | 4.980609 | 4.980609 | 0.01348494 | 0.01348494 | 18.39768 | 0.1470076
Drierite regular K13Z025 Powder | 7.065286e-22 | 5.671745e-22 | 7.23056e-24 | 5.060827e-24 | 50.80729 | 0.1644351 | 0 | 0 | 49.19271 | 0.1644351
Drierite Pan | 0.05857804 | 0.06624635 | 7.604081 | 2.103644 | 69.74385 | 1.958581 | 0 | 0 | 22.59349 | 0.2811151